## 11-001
土的颗粒分析试验（筛分法） | [25 empty] | 曲线要素 | 孔径 | 80 | 60 | 40 | 20 | 10 | 5 | 2 | 1 | 0.5 | 0.25 | 0.074
[27 empty] | 通过率 | 76.1 | 38.6 | 30.7 | 14.8 | 8.7 | 5.9 | 3.7 | 3.2 | 2 | 1.4 | 0.4
[28 empty] | 76.1 | 38.6 | 30.7 | 14.8 | 8.7 | 5.9 | 3.7 | 85.2 | 55.3 | 38.3 | 10.9
| 工程名称: | [10 empty] | 合同号: | [5 empty] | 试验编号: | [8 empty] | 不均匀系数Cu |  | = | d60 |  | = | 5.071429 |  | d60 | = | 71
| 委托单位 | [13 empty] | 试验规程 |  |  | JTG E40-2007（T0115-1993） | [11 empty] | d10 |  |  |  |  | d30 | = | 39
| 监理单位 | [13 empty] | 取样日期 |  |  | 2011-04-07 | [8 empty] | 曲率系数Cc |  | = | d30*d30 |  | = | 1.530181 |  | d10 | = | 14
浙江省交通厅工程质量监督站监制 | 样品描述 |  | 风干的石渣 | [11 empty] | 样品名称 |  |  | 凉棚岭石渣 | [11 empty] | d10*d60
| 现场桩号 | [13 empty] | 环境条件 |  |  | 温度 16 ℃ 湿度 76 % | [8 empty] | Cu--不均匀系数，计算至0.1且含两位以上有效数字。
| 工程部位 |  | 路基\路基土石方工程\石方路基 | [11 empty] | 试验设备 |  |  | 标准筛、天平、台秤等 | [8 empty] | d60--限制粒级，即土中小于该粒径的颗粒质量为60%的粒径(mm)。
| 试验单位 | [13 empty] | 试验日期 |  |  | 2011-04-08 | [8 empty] | d10--有效粒级，即土中小于该粒径的颗粒质量为10%的粒径(mm)。
d30--有效粒级，即土中小于该粒径的颗粒质量为30%的粒径(mm)。
（—）土的颗粒大小分析试验纪录（筛分法）
| 筛前总土质量： |  | 35681 |  | g | <2mm土质量： |  |  | 1338 | g | <2mm占土质量百分比： |  |  |  |  | 3.7 | % |  | <2mm取样质量： |  |  |  |  | 1338 | g
| 粗筛分析 | [8 empty] | 细筛分析
| 孔径 | 分计筛余 |  | 小于该孔径 |  |  | 占总土质量 |  |  | 孔径 |  | 分计筛余 |  |  | 小于该孔径 |  |  | 小于该孔径的 |  |  |  |  | 占总土质量 |  |  |  | 注：黄色部分为手动输入
| （㎜） | 土质量 |  | 的土质量 |  |  | 百分比 |  |  | （㎜） |  | 土质量 |  |  | 的土质量 |  |  | 土质量百分比 |  |  |  |  | 百分比
|  | （g） |  | （g） |  |  | （%） |  |  |  |  | （g） |  |  | （g） |  |  | （%） |  |  |  |  | （%）
| 80 | 8543 |  | 27138 |  |  | 76.1 |  |  | 2 |  | 772 |  |  | 1338 |  |  | 100 |  |  |  |  | 3.7
| 60 | 13362 |  | 13776 |  |  | 38.6 |  |  | 1 |  | 197.8 |  |  | 1140.2 |  |  | 85.2 |  |  |  |  | 3.2
| 40 | 2813 |  | 10963 |  |  | 30.7 |  |  | 0.5 |  | 400.6 |  |  | 739.6 |  |  | 55.3 |  |  |  |  | 2
| 20 | 5689 |  | 5274 |  |  | 14.8 |  |  | 0.25 |  | 227 |  |  | 512.6 |  |  | 38.3 |  |  |  |  | 1.4
| 10 | 2183 |  | 3091 |  |  | 8.7 |  |  | 0.074 |  | 366.6 |  |  | 146 |  |  | 10.9 |  |  |  |  | 0.4
| 5 | 981 |  | 2110 |  |  | 5.9
| 2 | 772 |  | 1338 |  |  | 3.7
| 土的不均匀系数 Cu= | [6 empty] | 5.071429 |  |  |  | 曲率系数 Cc= | [7 empty] | 1.530181
结论：经检验，该宕渣级配良好。
| 自检评鉴： | [7 empty] | 日期： |  |  |  | 监理评鉴： | [7 empty] | 日期：
| 试验人： | [5 empty] | 复核人： | [6 empty] | 主管： | [7 empty] | 第 1 / 1 页