## 19-31.5碎石
粗集料常规技术性能试验检测记录表
试验室名称：
工程部位 |  |  |  |  | 委托/任务编号
样品名称 |  |  |  |  | 样品编号
试验依据 |  |  |  |  | 样品描述
试验条件 |  |  |  |  | 试验日期
仪器设备
干燥试样总重(g) |  | 第1组： | 5000 |  | 第2组： | 5000 |  |  | 平均
水洗后筛上总重(g) | 4943.6 |  |  |  | 4978.1
水洗后0.075m筛下重(g) | 56.4 |  |  |  | 21.9
0.075mm通过率P0.075(%) | 1.128 |  |  |  | 0.438
筛孔尺寸（mm） | 筛上重（g) | 分计筛余(%) | 累计筛余(%) | 通过百分率(%) | 筛上重（g) | 分计筛余(%) | 累计筛余(%) | 通过百分率(%) | 平均通过百分率（%） | 上限 | 下限
37.5 | 0 | 0 | 0 | 100 | 0 | 0 | 0 | 100 | 100 | 100 | 100 | 0 | 0
31.5 | 239.3005 | 4.792 | 4.792 | 95.208 | 271.534654 | 5.437 | 5.437 | 94.563 | 94.8855 | 100 | 90 | 10 | 0
26.5 | 2053.28 | 41.117 | 45.909 | 54.091 | 1794.266234 | 35.927 | 41.364 | 58.636 | 56.3635
19 | 2286.93775 | 45.796 | 91.705 | 8.295 | 2560.02692 | 51.26 | 92.624 | 7.376 | 7.8355 | 10 | 0 | 100 | 90
16 | 160.499125 | 3.214 | 94.919 | 5.081 | 75.961782 | 1.521 | 94.145 | 5.855 | 5.468
13.2 | 84.89375 | 1.7 | 96.619 | 3.381 | 97.3869 | 1.95 | 96.095 | 3.905 | 3.643 | 5 | 0 | 100 | 95
9.5 | 25.9675 | 0.52 | 97.139 | 2.861 | 59.530864 | 1.192 | 97.287 | 2.713 | 2.787
4.75 | 14.28213 | 0.286 | 97.425 | 2.575 | 6.092924 | 0.122 | 97.409 | 2.591 | 2.583
2.36 | 9.887625 | 0.198 | 97.623 | 2.377 | 12.23579 | 0.245 | 97.654 | 2.346 | 2.3615
1.18 | 12.88388 | 0.258 | 97.881 | 2.119 | 11.68643 | 0.234 | 97.888 | 2.112 | 2.1155
0.6 | 10.7865 | 0.216 | 98.097 | 1.903 | 9.339154 | 0.187 | 98.075 | 1.925 | 1.914
0.3 | 6.292125 | 0.126 | 98.223 | 1.777 | 9.439038 | 0.189 | 98.264 | 1.736 | 1.7565
0.15 | 9.9875 | 0.2 | 98.423 | 1.577 | 7.541242 | 0.151 | 98.415 | 1.585 | 1.581
0.075 | 22.4219375 | 0.449 | 98.872 | 1.128 | 57.283474 | 1.147 | 99.562 | 0.438 | 0.783
通过0.075 | 56.4 |  |  |  | 21.9
| 4993.8205 |  |  |  | 4994.225404
筛底 | 0 |  |  |  | 0
筛底 | 0 | 1.128 | 100 |  | 0 | 0.438 | 100
干筛后总量（g) | 4937.4205 |  | 98.872 |  | 4972.325404 |  | 99.562
损耗m5(g) | 6.1795 |  |  |  | 5.774596
损耗m5(g) | 6.25 |  |  |  | 5.8
损耗率（%） | 0.125 |  |  |  | 0.116
扣除损耗后总量（g） | 4993.8205 |  |  |  | 4994.225404
扣除损耗后总量（g） | 4993.75 |  |  |  | 4994.2
试验： 复核： 日期：

## 9.5-19碎石
粗集料常规技术性能试验检测记录表
试验室名称：
工程部位 |  |  |  |  | 委托/任务编号
样品名称 |  |  |  |  | 样品编号
试验依据 |  |  |  |  | 样品描述
试验条件 |  |  |  |  | 试验日期
仪器设备
干燥试样总重(g) |  | 第1组： | 2000 |  | 第2组： | 2000 |  |  | 平均
水洗后筛上总重(g) | 1980.367 |  |  |  | 1974.698
水洗后0.075m筛下重(g) | 19.633 |  |  |  | 25.302
0.075mm通过率P0.075(%) | 0.98165 |  |  |  | 1.2651
筛孔尺寸（mm） | 筛上重（g) | 分计筛余(%) | 累计筛余(%) | 通过百分率(%) | 筛上重（g) | 分计筛余(%) | 累计筛余(%) | 通过百分率(%) | 平均通过百分率（%） | 上限 | 下限
37.5 | 0 | 0 | 0 | 100 | 0 | 0 | 0 | 100 | 100
31.5 | 0 | 0 | 0 | 100 | 0 | 0 | 0 | 100 | 100
26.5 | 0 | 0 | 0 | 100 | 0 | 0 | 0 | 100 | 100 | 100 | 100 | 0 | 0
19 | 98.719128 | 4.968 | 4.968 | 95.032 | 94.01724 | 4.734 | 4.734 | 95.266 | 95.149 | 100 | 90 | 10 | 0
16 | 620.531588 | 31.228 | 36.196 | 63.804 | 511.91136 | 25.776 | 30.51 | 69.49 | 66.647 |  |  | 35 | 25
13.2 | 404.812012 | 20.372 | 56.568 | 43.432 | 223.88178 | 11.273 | 41.783 | 58.217 | 50.8245 |  |  | 60 | 50
9.5 | 711.659994 | 35.814 | 92.382 | 7.618 | 998.87856 | 50.296 | 92.079 | 7.921 | 7.7695 | 10 | 0 | 100 | 90
4.75 | 84.888912 | 4.272 | 96.654 | 3.346 | 82.08138 | 4.133 | 96.212 | 3.788 | 3.567 | 5 | 0 | 100 | 95
2.36 | 10.13421 | 0.51 | 97.164 | 2.836 | 18.29106 | 0.921 | 97.133 | 2.867 | 2.8515
1.18 | 3.735748 | 0.188 | 97.352 | 2.648 | 3.39606 | 0.171 | 97.304 | 2.696 | 2.672
0.6 | 2.940908 | 0.148 | 97.5 | 2.5 | 5.24304 | 0.264 | 97.568 | 2.432 | 2.466
0.3 | 4.550459 | 0.229 | 97.729 | 2.271 | 4.40892 | 0.222 | 97.79 | 2.21 | 2.2405
0.15 | 3.457554 | 0.174 | 97.903 | 2.097 | 3.99186 | 0.201 | 97.991 | 2.009 | 2.053
0.075 | 22.036939 | 1.109 | 99.012 | 0.988 | 14.5971 | 0.735 | 98.726 | 1.274 | 1.131
小于0.075 | 19.633 | 0.988 | 100 |  | 25.302 | 1.274 | 100
| 1987.100452 |  |  |  | 1986.00036
干筛后总量（g) | 1967.467452 |  | 99.012 |  | 1960.69836 |  | 98.726
| 1987.100452 |  |  |  | 1986.00036
损耗m5(g) | 12.9 |  |  |  | 14
损耗m5(g) | 12.899548 |  |  |  | 13.99964
损耗率（%） | 0.645 |  |  |  | 0.7
扣除损耗后总重(g) | 1987.100452 |  |  |  | 1986.00036
扣除损耗后总重(g) | 1987.1 |  |  |  | 1986
试验： 复核： 日期：

## 4.75-9.5碎石
粗集料常规技术性能试验检测记录表
试验室名称：
工程部位 |  |  |  |  | 委托/任务编号
样品名称 |  |  |  |  | 样品编号
试验依据 |  |  |  |  | 样品描述
试验条件 |  |  |  |  | 试验日期
仪器设备
干燥试样总重(g) |  | 第1组： | 1000 |  | 第2组： | 1000 |  |  | 平均
水洗后筛上总重(g) | 994.28 |  |  |  | 982.98
水洗后0.075m筛下重(g) | 5.72 |  |  |  | 17.02
0.075mm通过率P0.075(%) | 0.572 |  |  |  | 1.702
筛孔尺寸（mm） | 筛上重（g) | 分计筛余(%) | 累计筛余(%) | 通过百分率(%) | 筛上重（g) | 分计筛余(%) | 累计筛余(%) | 通过百分率(%) | 平均通过百分率（%） | 上限 | 下限
37.5 | 0 | 0 | 0 | 100 | 0 | 0 | 0 | 100 | 100
31.5 | 0 | 0 | 0 | 100 | 0 | 0 | 0 | 100 | 100
26.5 | 0 | 0 | 0 | 100 | 0 | 0 | 0 | 100 | 100
19 | 0 | 0 | 0 | 100 | 0 | 0 | 0 | 100 | 100
16 | 0 | 0 | 0 | 100 | 0 | 0 | 0 | 100 | 100
13.2 | 0 | 0 | 0 | 100 | 0 | 0 | 0 | 100 | 100 | 100 | 100 | 0 | 0
9.5 | 55.7006124 | 5.581 | 5.581 | 94.419 | 48.8198776 | 4.888 | 4.888 | 95.112 | 94.7655 | 100 | 90 | 10 | 0
4.75 | 874.8020208 | 87.652 | 93.233 | 6.767 | 871.5966159 | 87.267 | 92.155 | 7.845 | 7.306 | 10 | 0 | 100 | 90
2.36 | 38.8836384 | 3.896 | 97.129 | 2.871 | 49.7087829 | 4.977 | 97.132 | 2.868 | 2.8695 | 5 | 0 | 100 | 95
1.18 | 2.4951 | 0.25 | 97.379 | 2.621 | 1.847725 | 0.185 | 97.317 | 2.683 | 2.652
0.6 | 1.477099 | 0.148 | 97.527 | 2.473 | 1.837737 | 0.184 | 97.501 | 2.499 | 2.486
0.3 | 2.275531 | 0.228 | 97.755 | 2.245 | 2.38706 | 0.239 | 97.74 | 2.26 | 2.2525
0.15 | 1.50704 | 0.151 | 97.906 | 2.094 | 2.546863 | 0.255 | 97.995 | 2.005 | 2.0495
0.075 | 15.1901688 | 1.522 | 99.428 | 0.572 | 3.026273 | 0.303 | 98.298 | 1.702 | 1.137
通过0.075 | 5.709 | 0.572 | 100 | 0 | 16.999 | 1.702 | 100 | 0 | 0
干筛后总量（g) | 992.3312112 |  |  |  | 981.7709346
| 998.0402112 |  |  |  | 998.7699346
损耗m5(g) | 1.959789 |  |  |  | 1.230065
损耗m5(g) | 1.96 |  |  |  | 1.23
损耗率（%） | 0.196 |  |  |  | 0.123
扣除损耗后总重(g) | 998.0402112 |  |  |  | 998.7699346
扣除损耗后总重(g) | 998.04 |  |  |  | 998.77
试验： 复核： 日期：

## 0-4.75石屑
粗集料常规技术性能试验检测记录表
试验室名称：
工程部位 |  |  |  |  | 委托/任务编号
样品名称 |  |  |  |  | 样品编号
试验依据 |  |  |  |  | 样品描述
试验条件 |  |  |  |  | 试验日期
仪器设备
干燥试样总重(g) | 第1组： | 500 |  |  | 第2组： | 500 |  |  | 平均
水洗后筛上总重(g) | 441.5 |  |  |  | 454
水洗后0.075m筛下重(g) | 58.5 |  |  |  | 46
0.075mm通过率P0.075(%) | 11.602 |  |  |  | 9.135
筛孔尺寸（mm） | 筛上重（g) | 分计筛余(%) | 累计筛余(%) | 通过百分率(%) | 筛上重（g) | 分计筛余(%) | 累计筛余(%) | 通过百分率(%) | 平均通过百分率（%） | 上限 | 下限
37.5 | [8 empty] | 100
31.5 | [8 empty] | 100
26.5 | [8 empty] | 100
19 | [8 empty] | 100
16 | [8 empty] | 100
13.2 | [8 empty] | 100
9.5 | 0 | 0 | 0 | 100 | 0 | 0 | 0 | 100 | 100 | 100 | 100 | 0 | 0
4.75 | 23.523 | 4.714 | 4.714 | 95.286 | 27.136 | 5.438 | 5.438 | 94.562 | 94.924 | 100 | 90 | 10 | 0
2.36 | 60.269 | 12.078 | 16.792 | 83.208 | 78.084 | 15.648 | 21.086 | 78.914 | 81.061
1.18 | 72.869 | 14.603 | 31.395 | 68.605 | 64.221 | 12.87 | 33.956 | 66.044 | 67.3245
0.6 | 88.059 | 17.647 | 49.042 | 50.958 | 63.977 | 12.821 | 46.777 | 53.223 | 52.0905
0.3 | 66.756 | 13.378 | 62.42 | 37.58 | 58.233 | 11.67 | 58.447 | 41.553 | 39.5665
0.15 | 68.109 | 13.649 | 76.069 | 23.931 | 69.506 | 13.929 | 72.376 | 27.624 | 25.7775
0.075 | 61.522 | 12.329 | 88.398 | 11.602 | 92.26 | 18.489 | 90.865 | 9.135 | 10.3685 | 20 | 0 | 100 | 80
通过0.075 | 57.894 | 11.602 | 100 |  | 45.584 | 9.135 | 100
干筛后总量（g) | 441.107 |  |  |  | 453.417
损耗m5(g) | 1 |  |  |  | 1
损耗率（%） | 0.193 |  |  |  | 0.195
扣除损耗后总重(g) | 499 |  |  |  | 499
试验： 复核： 日期：

## 合成0-31.5
粗集料常规技术性能试验检测记录表
试验室名称： |  |  | 记录编号
工程部位 |  | 委托/任务编号
样品名称 |  | 样品编号
试验依据 |  | 样品描述
试验条件 |  | 试验日期
仪器设备
干燥试样总重(g) | 第1组： | 第2组： |  | 平均
水洗后筛上总重(g)
水洗后0.075m筛下重(g)
0.075mm通过率P0.075(%) |  |  |  | LF-B-1S
筛孔尺寸（mm） |  |  |  | 平均通过百分率（%） | 上限 | 下限 |  | 19-31.5 | 9.5-19 | 4.75-9.5 | 0-4.75
[7 empty] | 集料掺合比例 | 20 | 20 | 30 | 30
37.5 |  |  |  | 100 | 100 | 100
31.5 |  |  |  | 98.9771 | 100 | 90
26.5 |  |  |  | 91.2727 | 94 | 81
19 |  |  |  | 80.5969 | 83 | 67
16 |  |  |  | 74.423 | 78 | 61
13.2 |  |  |  | 70.8935 | 73 | 54
9.5 |  |  |  | 60.54095 | 64 | 45
4.75 |  |  |  | 31.899 | 50 | 30
2.36 |  |  |  | 26.22175 | 36 | 19
1.18 |  |  |  | 21.95045 | 26 | 12
0.6 |  |  |  | 17.24895 | 19 | 8
0.3 |  |  |  | 13.3451
0.15 |  |  |  | 9.0749
0.075 |  |  |  | 3.83445 | 7 | 2
干筛后总量（g)
损耗m5(g)
损耗率（%）
扣除损耗后总重(g)
试验： 复核： 日期：
Note on P13: 自己填写比例