## 平行检测台帐
路基压实平行检测台帐
检测日期 | 检测里程 | 填料层数 | 标高 | 填筑材料 |  | 检测项目
|  |  |  | 类型 | 报告编号 | K30 | 孔隙率 | 压实系数 | 相对密度 | 备注
2015-08-08 | DK193+720-DK193+745 | 第一层 |  | 级配不好的粗粒土B |  |  | 26% | / | /
2015-08-22 | DK193+720-DK193+745 | 第二层 |  | 级配不好的粗粒土B |  |  | 26.4% | / | /
2015-08-26 | DK193+720-DK193+745 | 第三层 |  | 级配不好的粗粒土B |  | 96/112/120 | 27% | / | /

## 压实密度
沙桶沙子质量 | 20000 | 湿土的质量 | 25000
椎体质量 | 1780 | 称重湿土质量 | 500
剩余沙子质量 | 1299 | 称重干土质量 | 455
沙子密度 | 1.47 | 土的含水率 | 9.89%
孔的体积 | 11510.88 | 土的干密度 | 1.957058
土的颗粒密度 | 2.66 | 压实系数 | 90.19%
土的最大干密度 | 2.17 | 孔隙率 | 26.43%

## 三架队K30
K30平板载荷试验记录
施工里程 | [6 empty] | 记录编号
压实方式 | [6 empty] | 委托编号
设计地基系数 | [6 empty] | 委托日期
填料名称 | [6 empty] | 试验日期
仪器设备 及 环境条件 |  | 仪器设备名称 |  |  | 型号 |  | 管理编号 |  | 示值范围 | 分辨力 | 温度（℃） | 相对湿度（%）
|  | K30平板荷载测试仪 |  |  | K-30 |  |  |  | 0-25Mpa | 0.2Mpa
|  | / |  |  | / |  | / |  | / | /
填料压实状态描述 | [6 empty] | 采用标准 |  |  | TB10102-2010
填层厚度h cm 检测标高H m 荷载板直径φ 300 mm
加载 顺序 | 荷载强度 σ（MPa） |  | 油压表读数 P（MPa） |  |  | 下沉量（百分表读数） S（0.01mm） | [5 empty] | 荷载板中 心下沉量 （0.01mm）
[6 empty] | 表1 |  |  | 表2 |  | 平均值
预压 | 0.04 |  | 1.62
复位 | 0 |  | 0 |  |  | 0 |  |  | 0 |  | 0 | 0 | 0 | 0
1 | 0.04 |  | 1.62 |  |  | 19 |  |  | 20 |  | 19.5 | 0.195 | 0.04 | 0.195
2 | 0.08 |  | 3.14 |  |  | 75 |  |  | 76 |  | 75.5 | 0.755 | 0.08 | 0.755
3 | 0.12 |  | 4.64 |  |  | 120 |  |  | 140 |  | 130 | 1.3 | 0.12 | 1.3
4 | 0.16 |  | 6.14 |  |  | 180 |  |  | 214 |  | 197 | 1.97 | 0.16 | 1.97
5 | 0.2 |  | 7.65 |  |  | 225 |  |  | 266 |  | 245.5 | 2.455 | 0.2 | 2.455
6 | 0.24 |  | 9.16
7 | 0.28 |  | 10.67
8 | 0.32 |  | 12.18
9 | 0.36 |  | 13.69
10 | 0.4
σ-S关系曲线：
沉降1.25mm对应的荷载σs |  |  |  | 0.1140715 |  | Mpa |  | 地基系数K30 |  |  | 91.25719 | MPa/m
附注：
试验 |  |  |  |  | 计算 |  |  |  |  | 复核

## 一架队K30
K30平板载荷试验记录
施工里程 | [6 empty] | 记录编号
压实方式 | [6 empty] | 委托编号
设计地基系数 | [6 empty] | 委托日期
填料名称 | [6 empty] | 试验日期
仪器设备 及 环境条件 |  | 仪器设备名称 |  |  | 型号 |  | 管理编号 |  | 示值范围 | 分辨力 | 温度（℃） | 相对湿度（%）
|  | K30平板荷载测试仪 |  |  | K-30 |  |  |  | 0-25Mpa | 0.2Mpa
|  | / |  |  | / |  | / |  | / | /
填料压实状态描述 | [6 empty] | 采用标准 |  |  | TB10102-2010
填层厚度h cm 检测标高H m 荷载板直径φ 300 mm
加载 顺序 | 荷载强度 σ（MPa） |  | 油压表读数 P（MPa） |  |  | 下沉量（百分表读数） S（0.01mm） | [5 empty] | 荷载板中 心下沉量 （0.01mm）
[6 empty] | 表1 |  |  | 表2 |  | 平均值
预压 | 0.04 |  | 1.69
复位 | 0 |  | 0 |  |  | 0 |  |  | 0 |  | 0 | 0 | 0 | 0
1 | 0.04 |  | 1.69 |  |  | 9 |  |  | 11 |  | 10 | 0.1 | 0.04 | 0.1
2 | 0.08 |  | 3.14 |  |  | 22 |  |  | 33 |  | 27.5 | 0.275 | 0.08 | 0.275
3 | 0.12 |  | 4.59 |  |  | 34 |  |  | 69 |  | 51.5 | 0.515 | 0.12 | 0.515
4 | 0.16 |  | 6.04 |  |  | 51 |  |  | 86 |  | 68.5 | 0.685 | 0.16 | 0.685
5 | 0.2 |  | 7.49 |  |  | 55 |  |  | 68 |  | 61.5 | 0.615 | 0.2 | 0.615
6 | 0.24 |  | 8.94 |  |  | 81 |  |  | 114 |  | 97.5 | 0.975
7 | 0.28 |  | 10.39 |  |  | 93 |  |  | 124 |  | 108.5 | 1.085
8 | 0.32 |  | 11.84 |  |  | 106 |  |  | 139 |  | 122.5 | 1.225
9 | 0.36 |  | 13.29 | [7 empty] | #DIV/0! | #DIV/0!
10 | 0.4
σ-S关系曲线：
沉降1.25mm对应的荷载σs |  |  |  | 0.3455556 |  | Mpa |  | 地基系数K30 |  |  | 276.4444 | MPa/m
附注：
试验 |  |  |  |  | 计算 |  |  |  |  | 复核
1.69
0
1.69
3.14
4.59
6.04
6.77
7.49
8.94
10.39
11.84
13.29

## 油压表回归曲线
| hz | ylb
| 0.01 | 0.48435
| 0.04 | 1.6164 | 2 | 0.15 | 0
| 0.08 | 3.1258 | 4 | 0.21
| 0.12 | 4.6352 | 6 | 0.27
| 0.16 | 6.1446 | 8 | 0.32
| 0.2 | 7.654 | 10 | 0.37
| 0.24 | 9.1634 | 12 | 0.43
| 0.28 | 10.6728 | 14 | 0.49
| 0.32 | 12.1822 | 16 | 0.54
| 0.36 | 13.6916 | 18 | 0.6
| 0.4 | 15.201 | 20 | 0.65
|  |  | 22 | 0.71
1.6164
3.1258 |  | 2.6164
4.6352 |  | 3.6164
6.1446 |  | 4.6164
7.654 |  | 5.6164
9.1634 |  | 6.6164
10.6728 |  | 7.6164
12.1822 |  | 8.6164
13.6916 |  | 9.6164
15.201 |  | 10.6164