## 水泥
| 水灰比： | 0.5 | 精度0.1
| 灰砂比： | 1:3
[12 empty] | 代号 | 熟料+石膏 | 粒化高炉 矿渣 | 火山灰质 混合材料 | 粉煤灰 | 石灰石
速率
| 抗折强度： | 50±10N/s | 精度0.1 | [7 empty] | 硅酸盐水泥 | P·Ⅰ | 100 | ─ | ─ | ─ | ─
| 抗压强度： | 2400±200N/s | [9 empty] | P·Ⅱ | >95 | <5 | ─ | ─ | ─
[13 empty] | >95 | ─ | ─ | ─ | <5
| 勃氏法侧表面积 | [9 empty] | 普通硅酸盐水泥 | P·O | >80且<95 | >5且<20a |  |  | ─
| 2000cm2/g～6000cm2/g | [9 empty] | 矿渣硅酸盐水泥 | P·S·A | >50且<80 | >20且<50b | ─ | ─ | ─
[12 empty] | P·S·B | >30且<50 | >50且<70b | ─ | ─ | ─
| 水泥抗硫酸盐试验 | [9 empty] | 火山灰水泥 | P·P | >60且<80 | ─ | >20且<40c | ─ | ─
[11 empty] | 煤灰硅酸盐水泥 | P·F | >60且<80 | ─ | ─ | >20且<40d | ─
① | 水泥+外掺二水石膏 （简称混合料） |  | 400g | 试件规格： 25mmｘ25mmｘ280mm | [6 empty] | 复合硅酸盐水泥 | P·C | >50且<80 | >20且<50e
| 混合料：砂 （质量比） |  | 1:2.75
| 水灰比 |  | 0.485 | [7 empty] | 碱含量： | Na2O+0.685K2O
说明： 测定14天龄期的试件伸长率。 P14=（L14-L0）ｘ100/250
[11 empty] | 初凝时间 | 终凝时间
② | 浸泡抗蚀性（K法） | [9 empty] | >45min | <390min
| 水泥：标准砂 |  | 1:2.5
| 水灰比 |  | 0.5
说明： 制备好试件后，将试件放入配置的3%硫酸钠溶液中，进行养护，每天都想起加入一点硫酸（1+5）（一份浓硫酸，五份水）调节PH，是的溶液PH保持在7.0左右，可以用酚酞来作为指示剂。 公式： 抗折强度： R=0.075ｘF 抗蚀系数： K=R液/R水
孔隙率相同的条件，温度差小于3℃
|  |  |  | 水泥孔隙率 | 0.53
|  |  |  | 标准粉的密度 | 3.168
密度计算
|  | 质量 | 第一次读数 | 第二次读数 | 计算值 | 平均值 |  | 密度设定值
|  | 60.3 | 0.6 | 20.3 | 3.06 | 3.06 |  | 3.06
|  | 60.5 | 0.5 | 20.3 | 3.06 |  |  | 3.06
比表面积
|  | 体积 | 试样质量 | 标准样面积 | 标准样 试验时间 | 被测样 试验时间 | 标准样 试验温度 | 被测样 试验温度 | 比表面积 | 平均 | 湿度 | 比表面积 设定值
|  | 1.85 | 2.748 | 335 | 76.7 | 76.6 | 20 | 21.1 | 346.6 | 347 | 54 | 346.6
|  | 1.85 | 2.748 | 335 | 76.7 | 77.2 | 20 | 21 | 348 |  |  | 347.9
标准稠度用水量
|  | 质量 | 用水量 | 深度 | 标准用水量
|  | 500 | 134.2 | 6 | 26.8
|  | 抗折 | Rf=1.5*L*f/b^3 |  |  |  | 抗压 | 承载面积1600 | P=f/s
|  | 3d | 2131.8 | 5 | 5 |  | 3d | 44.92 | 28.1 | 27.7
|  |  | 2130.9 | 5 |  |  |  | 44.95 | 28.1
|  |  | 2136.4 | 5 |  |  |  | 42.69 | 26.7
|  | 28d | 3161.2 | 7.4 | 7.5 |  |  | 44.49 | 27.8
|  |  | 3286.6 | 7.7 |  |  |  | 43.97 | 27.5
|  |  | 3196.8 | 7.5 |  |  |  | 45.16 | 28.2
[7 empty] | 28d | 74.62 | 46.6 | 47
[8 empty] | 77.08 | 48.2
[8 empty] | 74.21 | 46.4
[8 empty] | 72.51 | 45.3
[8 empty] | 78.43 | 49
[8 empty] | 74.56 | 46.6

## 煤灰要求
水泥：砂 | 1:03
200t为一批
|  |  | 1级 | 2级 | 3级
细度（45µm) （不大于） |  | F类 | 12 | 25 | 45
C类
需水比 （不大于） |  | F类 | 95 | 105 | 115
C类
烧失量 （不大于） |  | F类 | 5 | 8 | 15
C类
含水率 （不大于） |  | F类 | 1
C类
三氧化硫 (不大于） |  | F类 | 3
C类
游离氧化钙 （不大于） |  | F类 | 1
|  | C类 | 4
安定性 （沸煮法） |  | F类 | 5
C类
强度活性指数 （不小于） |  | F类 | 70
C类
试验测定值：细度，需水比，烧失量

## 沙子
|  |  | 1区 | 2区 |  |  | 称量量 | 剩余量 | 含量 | 平均值
|  | MB值 | <0.5 | <1.0 |  | 含泥量 | 500.3 | 494.8 | 1.1 | 1.2 | [5 empty] | 1.106874 | 1.152898
|  | 石粉含量 | <10 | <10 |  |  | 500.4941 | 494.5 | 1.2 | [6 empty] | 1.198922
|  | 泥块 | <0.0 | <1.0 |  | 泥块含量 | 200.3 | 199.9 | 0.2 | 0.2 | [5 empty] | 0.2114436 | 0.1994067
|  | 云母 | <1.0 | <2.0 |  |  | 200.5 | 200.1 | 0.2 | [6 empty] | 0.1873697
|  | 轻物质 | <1.0 | <1.0 |  | 云母含量 | 15.03 | 0.03 | 0.2 | 0.2 | [5 empty] | 0.1892146 | 0.2147142
|  | 表观密度 | <2500kg/m3 |  |  |  | 15.04 | 0.04 | 0.3 | [6 empty] | 0.2402137
|  | 松散密度 | >1400kg/m3
|  | 孔隙率 | <44 |  |  | 筛孔 | 4.75 | 2.36 | 1.18 | 0.6 | 0.3 | 0.15 | 底子 | 模数 | 平均
[6 empty] | 质量 | 12.3 | 21.3 | 113 | 120 | 126.7 | 101.4 | 3.4 | 2.61 | 2.6
[6 empty] | 分计 | 2.5 | 4.3 | 22.6 | 24 | 25.3 | 20.3 | 0.7
[6 empty] | 500.6 | 2.5 | 6.8 | 29.4 | 53.4 | 78.7 | 99 | 99.7
[6 empty] | 总量 | 498.1 | 散失 | 2.5
[7 empty] | 10.9 | 29.5 | 116.7 | 113.2 | 119.6 | 104.4 | 3.8 | 2.65
[7 empty] | 2.2 | 5.9 | 23.3 | 22.6 | 23.9 | 20.9 | 0.8
[6 empty] | 500.3 | 2.2 | 8.1 | 31.4 | 54 | 77.9 | 98.8 | 99.6
[6 empty] | 总量 | 498.1 | 散失 | 2.2
[6 empty] | 均值 | 2 | 7 | 30 | 54 | 78 | 99
轻物质
[6 empty] | 1 | 200.4 | 98.67166 | 98.3 | 0.2 | 0.2 |  |  |  |  | 0.1854588 | 0.2061659
[6 empty] | 2 | 200.5 | 98.75488 | 98.3 | 0.2 | [5 empty] | 0.2268729
筛孔 | 4.75 | 2.36 | 1.18 | 0.6 | 0.3 | 0.15
上累计 | 10 | 25 | 50 | 70 | 92 | 100 |  | 2.6
下累计 | 0 | 0 | 10 | 41 | 70 | 90

## 5-31.5mm碎石
| 碎石 | d>4.75mm | [12 empty] | 计算参考值
| 泥或者石粉 | d<75µm |  |  | 表观密度 | 4020 | 150 | 2705 | 25 | 0.008 | 2740 | 2740 |  |  | 2732.801 | 2732.465
| 泥块 | d初>4.75mm 且d后<2.36mm |  |  |  | 4015 | 150 | 2700 | 25 | 0.008 | 2730 |  |  |  | 2732.129
|  | 1区 | 2区 | 3区
| 泥含量 | <0.5 | <1.0 | <1.5 | 紧密密度 | 2610 | 35850 | 20 | 1660 | 1660 |  |  |  |  | 1661.973 | 1663.241
| 泥块 | <0 | <0.2 | <0.5 |  | 2610 | 35900 | 20 | 1660 | [5 empty] | 1664.509
| 针片状 | <5 | <10 | <15 | [6 empty] | 孔隙率 | 39.41606
| 硫化物 | <0.5 | <1.0 | <1.0 | 5-20mm
| 坚固性 质量损失 | <5 | <8 | <12 | 含泥量 | 6007 | 5992 | 0.2 | 0.2 | [5 empty] | 0.2515968 | 0.3003141
| 压碎值 | <10 | <20 | <30 |  | 6007 | 5986 | 0.3 | [6 empty] | 0.3490314
| 松散孔隙率 | <43 | <45 | <47 | 泥块含量 | 6006 | 6006 | 0 | 0.0 | [5 empty] | 0.005154737 | 0.068303
| 吸水率 | <1.0 | <2.0 | <2.0 |  | 6006 | 5998 | 0.1 | [6 empty] | 0.1314513
| 碱集料膨胀率 |  | <0.10% |  | 针片状 | 3000 | 100.8866 | 3 | [6 empty] | 3.362885
| 温度修正系数 | 温度 | 系数 |  | 16-31.5mm
|  | 15 | 0.002 |  | 含泥量 | 10006 | 10001 | 0 | 0 | [5 empty] | 0.05344225 | 0.02792713
|  | 16 | 0.003 |  |  | 10008 | 10008 | 0 | [6 empty] | 0.002411998
|  | 17 | 0.003 |  | 泥块含量 | 10001 | 9998 | 0 | 0.0 | [5 empty] | 0.02540064 | 0.0404874
|  | 18 | 0.004 |  |  | 10004 | 9998 | 0.1 | [6 empty] | 0.05557417
|  | 19 | 0.004 |  | 针片状 | 10007 | 204.036 | 2 | [6 empty] | 2.038933
|  | 20 | 0.005 |  | 5-25mm
|  | 21 | 0.005 |  | 含泥量 | 10010 | 9980 | 0.3 | 0.4 | [5 empty] | 0.3037448 | 0.3383405
|  | 22 | 0.006 |  |  | 10007 | 9970 | 0.4 | [6 empty] | 0.3729361
|  | 23 | 0.006 |  | 泥块含量 | 10007 | 10005 | 0 | 0.0 | [5 empty] | 0.01932687 | 0.04883208
|  | 24 | 0.007 |  |  | 10002 | 9994 | 0.1 | [6 empty] | 0.07833729
|  | 25 | 0.008 |  | 针片状 | 10009 | 216.0434 | 2 | [6 empty] | 2.158491
5-20mm
[5 empty] | 筛孔 | 26.5 | 19 | 16 | 9.5 | 4.75 | 2.36 | 底子 | 散失
[5 empty] | 筛分质量 | 0 | 82 | 1062 | 2369 | 1449 | 27 | 9 | 2
[5 empty] | 5000 | 0 | 1.6 | 21.2 | 47.4 | 29 | 0.5 | 0.2
[5 empty] | 筛分分计设定值 | 0 | 2 | 21 | 47
[5 empty] | 累计 | 0 | 2 | 23 | 70 | 99 | 100 | 100
16-31.5mm
[5 empty] | 筛孔 | 37.5 | 31.5 | 26.5 | 19 | 16 | 9.5 | 4.75 | 2.36 |  | 底子 | 散失
[5 empty] | 筛分质量 | 0 | 81 | 2226 | 3330 | 1680 | 101 | 40 | 27 |  | 12 | 3
[5 empty] | 7500 | 0 | 1.1 | 29.7 | 44.4 | 22.4 | 1.3 | 0.5 | 0.4 |  | 0
[5 empty] | 筛分分计设定值 | 0 | 1 | 30 | 44.63144
[5 empty] | 累计 | 0 | 1 | 31 | 75 | 98 | 99 | 99 | 100 |  | / | /
[5 empty] | 压碎值 | 5-31.5mm
[6 empty] | 3000 | 2791 | 7 | 6 | [5 empty] | 6.957722 | 6
[6 empty] | 3000 | 2832 | 5.6 | [6 empty] | 5.583362
[6 empty] | 3000 | 2818 | 6.1 | [6 empty] | 6.067144
5-31.5mm
[5 empty] | 筛孔 | 37.5 | 31.5 | 26.5 | 19 | 16 | 9.5 | 4.75 | 2.36 |  | 底子 | 散失
| 掺配比例 | 5 |  |  | 筛分质量 | 0 | 79 | 113 | 2786 | 2117 | 1471 | 892.8113 | 31.18867 |  | 8 | 2
|  | 5 |  |  | 7500 | 0 | 1.1 | 1.5 | 37.1 | 28.2 | 19.6 | 11.9 | 0.4 | 0 | 0.1 | 0
[6 empty] | 0 | 1 | 3 | 40 | 68 | 88 | 99 | 100 |  | / | /
累计
分计
质量

## 5-10mm碎石
| 碎石 | d>4.75mm | [12 empty] | 计算参考值
| 泥或者石粉 | d<75µm |  |  |  | 表观密度 | 2005 | 150 | 1420 | 20 | 0.005 | 2720 | 2720 |  | 2724.793 | 2731.682
| 泥块 | d初>4.75mm 且d后<2.36mm |  |  |  |  | 2000 | 150 | 1420 | 20 | 0.005 | 2730 |  |  | 2738.571
|  | 1区 | 2区 | 3区
| 泥含量 | <0.5 | <1.0 | <1.5 |  | 紧密密度 | 1290 | 17690 | 10 | 1640 | 1640 |  |  |  | 1640.323 | 1635.692
| 泥块 | <0 | <0.2 | <0.5 |  |  | 1290 | 17600 | 10 | 1630 |  |  |  |  | 1631.061
| 针片状 | <5 | <10 | <15 | [7 empty] | 孔隙率 | 39.70588
| 硫化物 | <0.5 | <1.0 | <1.0 |  | 5-10mm
| 坚固性 质量损失 | <5 | <8 | <12 |  | 含泥量 | 2003 | 2001 | 0.1 | 0.0 |  |  |  |  | 0.1144101 | 0.06856097
| 压碎值 | <10 | <20 | <30 |  |  | 2000 | 2000 | 0 | [5 empty] | 0.02271181
| 松散孔隙率 | <43 | <45 | <47 |  | 泥块含量 | 2004 | 2003 | 0 | 0.0 |  |  |  |  | 0.05058 | 0.09162847
| 吸水率 | <1.0 | <2.0 | <2.0 |  |  | 2004 | 2001 | 0.1 | [5 empty] | 0.1326769
| 碱集料膨胀率 |  | <0.10% |  |  | 针片状 | 301 | 12.95979 | 4 | [5 empty] | 4.30558
| 温度修正系数 | 温度 | 系数
|  | 15 | 0.002
|  | 16 | 0.003 |  |  | 5-10mm筛分
|  | 17 | 0.003
|  | 18 | 0.004 |  |  | 质量 | 16 | 9.5 | 4.75 | 2.36 | 底子 |  |  |  | 9.5 | 4.75 | 2.36 | 底子
|  | 19 | 0.004 |  |  | 2007 | 0 | 103 | 1721 | 124 | 54 |  |  | 分计 | 5.153993 | 85.72831 | 6.185886 | 2.702915
|  | 20 | 0.005 |  |  |  | 0 | 5.1 | 85.7 | 6.2 |  |  |  | 累计 | 5 | 91 | 97
|  | 21 | 0.005 |  |  |  | 0 | 5 | 91 | 97
|  | 22 | 0.006 | [5 empty] | 散失 | 5 | [5 empty] | 散失 | 0.2288969
|  | 23 | 0.006
|  | 24 | 0.007
|  | 25 | 0.008
5-10mm单粒粒级 |  | 16 | 9.5 | 4.75 | 2.36
|  | 0 | 0-15 | 80-100 | 95-100
|  | 0 | 0 | 80 | 95
|  | 0 | 15 | 100 | 100

## 钢筋焊接
选择输入
Pi
钢筋的型号 | 20 |  | 3.141593
焊接类型 | 单面搭接焊
母材强度 输入值 | 1 | 2
| 615 | 620
| 1 | 2 | 3
焊缝长度 | 207 | 210 | 212
公称截面面积 | 314.2
力值 | 1 | 2 | 3
| 198.55 | 199.56 | 198.99 | 强度参考值
|  |  |  | 631.9162 | 635.1343 | 633.317
强度值 | 630 | 635 | 635
离焊缝长度 | 1 | 2 | 3
| 45 | 41 | 39

## 钢筋原材
参数设置
钢材种类 | 钢筋原材 |  | HRB400 | 钢筋连接 |  |  | 温度 | 湿度
序号 | 1 | 2 |  | 1 | 2 | 3 | 21 | 58
公称直径 | 22 |  | 22 | 22 |  |  | 采用标准
公称截面面积 | 380.1 | 380.1 |  | 380.1 | 380.1 | 380.1 | GB1499.2-2007
原始标距 | 110 | 110
断后标距 | 137.14 | 136.7
屈服力 | 186.44 | 188.14 | 186.25
屈服点 | 490 | 495 | 490
拉断最大力 | 223.12 | 227.56 | 226.16 | 226.98 | 227.84 | 223.28
拉断强度 | 585 | 600 | 595 | 595 | 600 | 585
伸长率 | 24.5 | 24.5 | 24
弯心直径 | 88
公称直径 | 公称内径 | 公称重量 |  | 5 | 6 | 7 | 8 | 9 | 内径偏差 | 重量偏差
6 | 5.8 | 0.222 |  | 21.3 | 21.3 | 21.3 | 21.3 | 21.3 | 0.3 | 7
8 | 7.7 | 0.395 |  | 20.9 | 21.2 | 21 | 21 | 20.9 | 0.4 | 7
10 | 9.6 | 0.617 |  | -0.4 | -0.1 | -0.3 | -0.3 | -0.4 | 0.4 | 7
12 | 11.5 | 0.888 |  | 1000 | 1000 | 1000 | 1000 | 1000 | 0.4 | 7
14 | 13.4 | 1.21 |  | 2.89 | 2.91 | 2.93 | 2.9 | 2.88 | 0.4 | 5
16 | 15.4 | 1.58 |  | 2.98 | 2.98 | 2.98 | 2.98 | 2.98 | 0.4 | 5
18 | 17.3 | 2 |  | -3 | -2.3 | -1.7 | -2.7 | -3.4 | 0.4 | 5
20 | 19.3 | 2.47 | [6 empty] | 0.5 | 5
22 | 21.3 | 2.98 | [6 empty] | 0.5 | 4
25 | 24.2 | 3.85 | [6 empty] | 0.5 | 4
28 | 27.2 | 4.83 | [6 empty] | 0.6 | 4
32 | 31 | 6.31 | [6 empty] | 0.6 | 4
36 | 35 | 7.99 | [6 empty] | 0.6 | 4
40 | 38.7 | 9.87 | [6 empty] | 0.7 | 4
50 | 48.5 | 15.42 | [6 empty] | 0.8 | 4
[9 empty] | mm | %
6 |  | 0.222 | [6 empty] | 0.3 | 7
6.5 |  | 0.26 | [6 empty] | 0.3 | 7
8 |  | 0.395 | [6 empty] | 0.3 | 7
10 |  | 0.617 | [6 empty] | 0.3 | 7
12 |  | 0.888 | [6 empty] | 0.3 | 7
14 |  | 1.21 | [6 empty] | 0.4 | 5
16 |  | 1.58 | [6 empty] | 0.4 | 5
18 |  | 2 | [6 empty] | 0.4 | 5
20 |  | 2.47 | [6 empty] | 0.4 | 5
22 |  | 2.98 | [6 empty] | 0.4 | 5

## 速凝剂
|  |  |  | 速凝剂性能试验记录 | [8 empty] | 表号：铁建试录030
施工（监理） II 标段 | [12 empty] | 批准文号：铁建设函 [2009]27号
试样编号 | [8 empty] | 记录编号
样品产地 | [8 empty] | 委托编号
规格种类 | [8 empty] | 委托日期
代表数量 | [8 empty] | 试验日期
仪器设备 及 环境条件 |  |  | 仪器设备名称 |  |  | 型号 |  |  |  | 管理编号 |  | 示值范围 |  | 分辨力 | 温度（℃） | 相对 湿度（%）
水泥稠度凝结时间测定仪
水泥胶砂振实台
微机控制压力试验机
样品状态描述 | [9 empty] | 采用标准
（1）固体含量
试样编号 | 称样瓶质量mo(g) |  |  | 称样瓶+试样质量m1(g) |  |  | 称样瓶+烘干试样质量m2（g） | [5 empty] | 固体含量G（%）
[13 empty] | 单值 |  | 平均值
1 | 109 |  |  | 112.8486 |  |  | 110.4251 | [5 empty] | 37.02755 |  | 39.52561
2 | 109 |  |  | 112.8748 |  |  | 110.5796 | [5 empty] | 40.76588
3 | 109 |  |  | 112.9032 |  |  | 110.5918 | [5 empty] | 40.78338
（2）掺速凝剂净浆凝结时间测定
速凝剂掺量（%） | 测定次数 |  |  | 初凝时间（min：sec） | [8 empty] | 终凝时刻（min：sec）
|  |  |  | 单值 |  |  | 平均值 | [5 empty] | 单值 |  | 平均值
| 1 |  |  | 0:04 |  |  | 0:04 | [5 empty] | 0:09 |  | 0:09 |  |  |  |  | 00:04:06 |  | 00:09:16
| 2 |  |  | 0:04 | [8 empty] | 0:09
/ | / |  |  | / |  |  | / | [5 empty] | / |  | /
| / |  |  | / | [8 empty] | /
（3） 掺速凝剂砂浆1d抗压强度
速凝剂掺量（%） |  | 制件日期 |  |  | 试验日期 |  |  | 受压面积S（mm2） |  |  | 荷载F （kN） |  |  |  | 抗压强度f（MPa）f=F/S
[15 empty] | 单块值 | 组值
|  | 2013-09-11 |  |  | 2013-09-12 |  |  | 1600 |  |  | 13.91 |  |  |  | 8.7 | 9.2 | 5.434783 | 0.5 | 8.69375 | 5.434783 | 13.91 | 8.69375
[11 empty] | 14.34 |  |  |  | 9 |  | 2.173913 | 0.2 | 8.9625 | 2.173913 | 14.34 | 8.9625
[11 empty] | 14.825 |  |  |  | 9.3 |  | -1.086957 | -0.1 | 9.265625 | 1.086957 | 14.825 | 9.265625 | 9.2
[11 empty] | 14.825 |  |  |  | 9.3 |  | -1.086957 | -0.1 | 9.265625 | 1.086957 | 14.825 | 9.265625
[11 empty] | 15.0025 |  |  |  | 9.4 |  | -2.173913 | -0.2 | 9.3765625 | 2.173913 | 15.0025 | 9.3765625
[11 empty] | 15.2625 |  |  |  | 9.5 |  | -3.26087 | -0.3 | 9.5390625 | 3.26087 | 15.2625 | 9.5390625
（4） 掺速凝剂砂浆28d抗压强度比
项目 |  | 制件日期 |  |  | 试验日期 |  |  |  | 受压面积S（mm2） |  |  | 荷载F（kN） |  |  | 抗压强度f（MPa）f=F/S
[15 empty] | 单块值 | 组值
掺速凝剂砂浆抗压强度f1（MPa） |  | 2013-09-11 |  |  | 2013-10-09 |  |  |  | 1600 |  |  | 52.57 |  |  | 32.9 | 33.9 |  |  |  |  | 52.57 | 32.85625
[12 empty] | 55.99 |  |  | 35 | [5 empty] | 55.99 | 34.99375
[12 empty] | 52.9 |  |  | 33.1 | [5 empty] | 52.9 | 33.0625 | 33.86667
[12 empty] | 53.32 |  |  | 33.3 | [5 empty] | 53.32 | 33.325
[12 empty] | 53.31 |  |  | 33.3 | [5 empty] | 53.31 | 33.31875
[12 empty] | 56.98 |  |  | 35.6 | [5 empty] | 56.98 | 35.6125
不掺速凝剂砂浆抗压强度f0（MPa） |  | 2013-09-11 |  |  | 2013-10-09 |  |  |  | 1600 |  |  | 68.97 |  |  | 43.1 | 44 |  |  |  |  | 68.97 | 43.10625
[12 empty] | 72.48 |  |  | 45.3 | [5 empty] | 72.48 | 45.3
[12 empty] | 69.71 |  |  | 43.6 | [5 empty] | 69.71 | 43.56875 | 44.03333
[12 empty] | 72.46 |  |  | 45.3 | [5 empty] | 72.46 | 45.2875
[12 empty] | 69.84 |  |  | 43.6 | [5 empty] | 69.84 | 43.65
[12 empty] | 69.24 |  |  | 43.3 | [5 empty] | 69.24 | 43.275
抗压强度比R（%） R＝f1/ f0×100 | [15 empty] | 77 |  | 77.04545
附注：
试验 |  |  | ××× |  |  | 计算 |  |  | ××× |  |  | 复核 |  | ×××
Formulas:
试验日期 = [制件日期]+1
Note on A31: Administrator: 4-6
Note on Q53: Administrator: 不小于75%

## 减水剂
减水率 |  |  |  | 基准混泥土单位用水量Wo |  |  |  |  | 掺外用水量 | [6 empty] | 单值 |  | 平均值
|  |  |  | 195 |  |  |  |  | 145 | [6 empty] | 25.6 |  | 25.7
|  |  |  | 194 |  |  |  |  | 144 | [6 empty] | 25.8
|  |  |  | 194 |  |  |  |  | 144 | [6 empty] | 25.8
泌水率比 压力泌水率 |  | 筒质量 G0(g) | 筒及试 | 试样质量 |  | 拌合物 |  | 拌合物 | 泌水率量VW（ml） | [6 empty] | 泌水率Bc(Bt) (%)={Vw/ [(W/G)Gw]}×100 |  | 泌水率比BR（%） |  | 请按F9重新生成
|  |  | 样质量 | GW(g)= |  | 用水量 |  | 总质量 | 常压泌 |  | 压力泌水量 | [6 empty] | BR=(Bt/Bc)×100
|  |  | G1(g) | G1-G0 |  | W（g） |  | G（g） | 水量 |  | 加压10s |  |  | 加压140s |  | 常压单值 | 常压均值 | 常压 | 压力
基准混凝 土（c） | 1 | 965 | 10804 | 9839 |  | 3900 |  | 47490 | 27 |  | 11 |  |  | 36 |  | 3.3 | 3.7 | 11 | 42 | 30.6 | 32.2
| 2 | 965 | 10817 | 9852 |  | 3880 |  | 47480 | 31 |  | 11 |  |  | 34.4 |  | 3.9 |  |  |  | 32
| 3 | 965 | 10814 | 9849 |  | 3880 |  | 47475 | 32 |  | 11 |  |  | 32.4 |  | 4 |  |  |  | 34
掺外加剂混凝土（t） | 1 | 965 | 10808 | 9843 |  | 2900 |  | 46420 | 3 |  | 3 |  |  | 23 |  | 0.5 | 0.4 |  |  | 13 | 13.5
| 2 | 965 | 10812 | 9847 |  | 2880 |  | 46415 | 2 |  | 3 |  |  | 21.7 |  | 0.3 |  |  |  | 13.8
| 3 | 965 | 10798 | 9833 |  | 2880 |  | 46415 | 3 |  | 3 |  |  | 21.7 |  | 0.5 |  |  |  | 13.8
（3）含气量
骨料含气量Ag（%) |  |  |  | 混凝土拌和物含气量测定值A0（%） | [7 empty] | 混凝土拌和物含气量A（%）A=A0-Ag
|  |  |  | 1 |  | 2 |  | 3 |  | 平均值
0.6 |  |  |  | 3.5 |  | 3.6 |  | 3.5 |  | 3.533333 |  | 2.933333
项目 | 配合比编号 | 龄期（d） | 试件尺寸（mm） | 破坏荷载（kN） |  |  |  | 抗压强度（MPa） | [6 empty] | 抗压强度比 Rs（%）=（St/Sc)×100
|  |  |  | 1 | 2 |  | 3 | 1 | 2 |  | 3 |  | 组值 |  | 1d |  | 3d | 7d | 28d
掺外加剂混凝土强度St（MPa） |  | 1 | 150*150*150 | 355.7 | 334.23 |  | 354.03 | 15.8 | 14.9 |  | 15.7 |  | 15.5 |  | 172 |  | 163 | 155 | 140
|  | 3 |  | 607 | 586.2 |  | 575.8 | 27 | 26.1 |  | 25.6 |  | 26.2
|  | 7 |  | 854.9 | 781.61 |  | 809.91 | 38 | 34.7 |  | 36 |  | 36.2
|  | 28 |  | 1103.3 | 1073.17 |  | 1026.07 | 49 | 47.7 |  | 45.6 |  | 47.4
基准混凝土强度Sc（MPa） |  | 1 | 150*150*150 | 210 | 196.7 |  | 203.9 | 9.3 | 8.7 |  | 9.1 |  | 9
|  | 3 |  | 373.9 | 364.21 |  | 348.91 | 16.6 | 16.2 |  | 15.5 |  | 16.1
|  | 7 |  | 562.1 | 507.29 |  | 506.89 | 25 | 22.5 |  | 22.5 |  | 23.3
|  | 28 |  | 784.4 | 759.36 |  | 744.96 | 34.9 | 33.7 |  | 33.1 |  | 33.9

## 数值修约
修约间隔 | 要修约的值 | 修约公式 | 修约值
1 | 144.5 | round（a,0）-(mod(a*10,20)=5) | 144
2 | 252.5 | (round(a*0.5,0)-(mod(a*5,20)=5))/0.5 | 252
5 | 23.75 | (round(a*0.2,0)-(mod(a*2,20)=5))/0.2 | 25
10 | 175.5 | (round(a/10,0)-(mod(a,20)=5))*10 | 180
0.1 | 157.85 | (round(a*10,0)-(mod(a*100,20)=5))/10 | 157.8 | 157.8
0.01 | 154.465 | (round(a*100,0)-(mod(a*1000,20)=5））/100 | 154.46
0.001 | 166.7845 | (round(a*1000,0)-(mod(a*10000,20)=5))/1000 | 166.784

## 筛后砂子计算
|  |  |  | 最终 细度模数： | 2.6
筛分质量 输入值 | 501.2
1组：
筛余量 输入值 | 分级筛余量 | 累计筛余量 | 级配下限 | 级配上限 | 标准
11.4 | 2.3 | 2 | 0 | 10 | 合格 | 4.75 | 不能超 | 0
23.3 | 4.6 | 7 | 0 | 25 | 合格 | 2.36 |  | 0
65.4 | 13 | 20 | 10 | 50 | 合格 | 1.18 |  | 0
177.3 | 35.4 | 55 | 41 | 70 | 合格 | 0.6 | 不能超 | 0
141.5 | 28.2 | 84 | 70 | 92 | 合格 | 0.3 |  | 0
74.9 | 14.9 | 98 | 90 | 100 | 合格 | 0.15 |  | 0
3.9 | 0.8
总和： | 497.7 | 细度模数： | 2.59 |  | 级配 |  | 累计值 | 0
散失： | 0.46% |  |  |  | 二区合格
筛分质量 输入值 | 501.2
2组：
筛余量 输入值 | 分级筛余量 | 累计筛余量 | 级配下限 | 级配上限 | 标准
11.4 | 2.3 | 2 | 0 | 10 | 合格 | 4.75 | 不能超 | 0
23.3 | 4.6 | 7 | 0 | 25 | 合格 | 2.36 |  | 0
65.4 | 13 | 20 | 10 | 50 | 合格 | 1.18 |  | 0
177.3 | 35.4 | 55 | 41 | 70 | 合格 | 0.6 | 不能超 | 0
141.5 | 28.2 | 84 | 70 | 92 | 合格 | 0.3 |  | 0
74.9 | 14.9 | 98 | 90 | 100 | 合格 | 0.15 |  | 0
3.9 | 0.8
总和： | 497.7 | 细度模数： | 2.59 |  | 级配 |  | 累计值 | 0
散失： | 0.46% |  |  |  | 二区合格