## 合成筛分
粗集料常规技术性能试验检测记录表
试验室名称： | 中交三公局（北京）工程试验检测有限公司三柳高速公路二期路面七分部工地试验室 | [5 empty] | 记录编号
工程部位 | 中交三公局（北京）工程试验检测有限公司 |  |  |  | 委托/任务编号
样品名称 |  |  |  |  | 样品编号
试验依据 |  |  |  |  | 样品描述
试验条件 |  |  |  |  | 试验日期
仪器设备
干燥试样总重(g) |  | 第1组： | 6000 |  | 第2组： | 6000 |  |  |  | 平均 |  |  | 3.8 | 1.2
水洗后筛上总重(g) |  | 5852 |  |  | 5865 | [7 empty] | 5848.2 | 5863.8
水洗后0.075m筛下重(g) |  | 148 |  |  | 133 | [6 empty] | ＜26%
0.075mm通过率P0.075(%) |  | 2.5 |  |  | 2.2 |  |  |  |  | 3.4
筛孔尺寸（mm） | 筛上重（g) | 分计筛余(%) | 累计筛余(%) | 通过百分率(%) | 筛上重（g) | 分计筛余(%) |  | 累计筛余(%) | 通过百分率(%) | 平均通过百分率（%） | 要求
[13 empty] | 通过率 | 分级筛余 | 筛上重 | 通过率 | 分级筛余 | 筛上重
31.5 | 0 | 0 | 0 | 536.5 | 0 | 0 |  | 0 | 100 | 0 | 100 | 100 | 100 | 0 | 0 | 100 | 0 | 0
26.5 | 480 | 8 | 8 | 92 | 423 | 7.05 |  | 7.05 | 92.95 | 92.475 | 95-90 | 92.5 | 92.9 | 7.1 | 355 | 92.1 | 7.9 | 395
19 | 1014 | 16.9 | 24.9 | 75.1 | 970 | 16.16667 |  | 23.21667 | 76.78333 | 75.94167 | 84-72 | 76.6 | 76.9 | 16 | 800 | 76.3 | 15.8 | 790
16 | 306 | 5.1 | 30 | 70 | 372 | 6.2 |  | 29.41667 | 70.58333 | 70.29167 | 79-65 | 75 | 73.5 | 3.4 | 170 | 76.5 | -0.2 | -10
13.2 | 422 | 7.033333 | 37.03333 | 62.96667 | 422 | 7.033333 |  | 36.45 | 63.55 | 63.25833 | 72-57 | 63.2 | 65 | 8.5 | 425
9.5 | 608 | 10.13333 | 47.16667 | 52.83333 | 602 | 10.03333 |  | 46.48333 | 53.51667 | 53.175 | 62-47 | 52 | 48.9 | 24.6 | 1230 | 55.1 | 21.4 | 1070
4.75 | 1020 | 17 | 64.16667 | 35.83333 | 1245 | 20.75 |  | 67.23333 | 32.76667 | 34.3 | 40-30 | 31.9 | 33.2 | 15.7 | 785 | 30.6 | 24.5 | 1225
2.36 | 693 | 11.55 | 75.71667 | 24.28333 | 681 | 11.35 |  | 78.58333 | 21.41667 | 22.85 | 28-19 | 20.7 | 21 | 12.2 | 610 | 20.4 | 10.2 | 510
1.18 | 438 | 7.3 | 83.01667 | 16.98333 | 438 | 7.3 |  | 85.88333 | 14.11667 | 15.55 | 20-12 | 15.4 | 16.3 | 4.7 | 235 | 14.5 | 5.9 | 295
0.6 | 318 | 5.3 | 88.31667 | 11.68333 | 318 | 5.3 |  | 91.18333 | 8.816667 | 10.25 | 14-8 | 10.9 | 10.8 | 5.5 | 275 | 11 | 3.5 | 175
0.3 | 169 | 2.816667 | 91.13333 | 8.866667 | 160 | 2.666667 |  | 93.85 | 6.15 | 7.508333 | 10-5 | 7.6 | 8.1 | 2.7 | 135
0.15 | 132 | 2.2 | 93.33333 | 6.666667 | 177 | 2.95 |  | 96.8 | 3.2 | 4.933333 | 7-3 | 5.1 | 5 | 3.1 | 155
0.075 | 108 | 1.8 | 95.13333 | 4.866667 | 78 | 1.3 |  | 98.1 | 1.9 | 3.383333 | 5-2 | 3.1 | 3.2 | 7.6 | 380 | 3 | 8 | 400
干筛后总量（g) |  | 5708 |  |  | 5886 | [5 empty] | / | 底 | 0 | 3.2 | 160
损耗m5(g) |  | 144 |  |  | -19 | [5 empty] | /
损耗率（%） |  | 2.4 |  |  | -0.3166667 | [5 empty] | /
扣除损耗后总重(g) |  | 5856 |  |  | 6019 | [5 empty] | /
备注：掺配比例为19-31.5mm：9.5-19mm:4.75-9.5mm:0-4.75mm=25%:20%:26%:29%
试验： 复核： 日期：