## 报告
粗 集 料 试 验 分 析 报 告
试验单位 |  |  |  | 合 同 段
试样名称 | 碎石(5～25)mm |  |  | 试验规程 | 《公路工程集料试验规程》 JTG E42-2005
试样来源 |  |  |  | 试验日期 | 2012-09-17～2012-09-18
拟使用部位
筛 分
筛孔尺寸 | 累计筛余 | 上限（%） | 下限（%） | 筛孔尺寸 | 累计筛余 | 上限（%） | 下限（%）
（mm） | （%） |  |  | （mm） | （%）
90 | / | / | / | 26.5 | 5.392397 | - | -
75 | / | / | / | 19 | 32.16045 | 45 | 15
63 | / | / | / | 16 | 50.45975 | - | -
53 | / | / | / | 9.5 | 78.60449 | 90 | 70
37.5 | 0 | 0 | 0 | 4.75 | 97.29136 | 100 | 90
31.5 | 1 | 5 | 0 | 2.36 | 99.5 | 100 | 95
压碎值 | 19% |  |  | 针片状含量 | 4.9%
含泥量 | 0.4% |  |  | 表观密度 | 2.613(g/cm3)
洛杉矶磨耗值 | / |  |  | 堆积密度 | 1.54(g/cm3)
坚固性 | / |  |  | 粗集料定名 | /
结论 | 该碎石级配符合《公路桥涵施工技术规范》JTG/T F50-2011中粗集料(5～31.5)mm连续级配的要求，其他所检项目均符合粗集料技术指标Ⅱ类的要求。 |  |  | 备注 | 振实状态下的堆积密度为1.61g/cm3。
试验： 复核： 审核：

## 筛分
粗 集 料 筛 分 试 验 记 录
试验单位 | 0 |  |  |  | 合 同 号 |  | 0
试样名称 | 碎石(5～25)mm |  |  |  | 试验规程 |  | 《公路工程集料试验规程》 JTG E42-2005
试样来源 | 0 |  |  |  | 试验日期 |  | 2013-10-16
拟使用部位 | 0
干燥试样总量m0(g) | 第1组 |  |  |  | 第2组 |  |  |  | 平均 |  |  | 级配 情况 | 公称粒 级(mm) | 累计筛余（%）
| 4896 |  |  |  | 4896 | [8 empty] | 方孔筛尺寸（mm）
筛孔尺寸 (mm) | 筛上重mi(g) | 分计筛余(%) | 累计筛余(%) | 通过百分率(%) | 筛上重mi(g) | 分计筛余(%) | 累计筛余(%) | 通过百分率(%) | 通过百分率(%) |  |  |  |  | 2.36 | 4.75 | 9.5 | 16 | 19 | 26.5 | 31.5 | 37.5 | 53 | 63 | 75 | 90
37.5 | 0 | 0 | 0 | 100 | 0 | 0 | 0 | 100 | 100 |  |  | 连续 级配 | 5～10 | 95～100 | 80～100 | 0～15 | 0
31.5 | 0 | 0 | 0 | 100 | 0 | 0 | 0 | 100 | 100 | 0 | 0 |  | 5～16 | 95～100 | 85～100 | 30～60 | 0～10 | 0
26.5 | 555 | 11.3 | 11.3 | 88.7 | 555 | 11.3 | 11.3 | 88.7 | 88.7 | 11.33578 | 11.33578 |  | 5～20 | 95～100 | 90～100 | 40～80 |  | 0～10 | 0
19 | 1256 | 25.7 | 37 | 63 | 1256 | 25.7 | 37 | 63 | 63 | 25.65359 | 25.65359 |  | 5～25 | 95～100 | 90～100 |  | 30～70 |  | 0～5 | 0
16 | 1369 | 28 | 65 | 35 | 1369 | 28 | 65 | 35 | 35 | 27.9616 | 27.9616 |  | 5～31.5 | 95～100 | 90～100 | 70～90 |  | 15～45 |  | 0～5 | 0
9.5 | 876 | 17.9 | 82.9 | 17.1 | 876 | 17.9 | 82.9 | 17.1 | 17.1 | 17.89216 | 17.89216 |  | 5～40 |  | 95～100 | 70～90 |  | 30～65 |  |  | 0～5 | 0
4.75 | 520 | 10.6 | 93.5 | 6.5 | 520 | 10.6 | 93.5 | 6.5 | 6.5 | 10.62092 | 10.62092 | 单粒 级配 | 10～20 |  | 95～100 | 85～100 |  | 0～15 | 0
2.36 | 265 | 5.4 | 98.9 | 1.1 | 265 | 5.4 | 98.9 | 1.1 | 1.1 | 5.412582 | 5.412582 |  | 16～31.5 |  | 95～100 |  | 85～100 |  |  | 0～10 | 0
筛底m | 55 | 1.1 | 100 |  | 55 | 1.1 | 100 |  |  | 1.123366 | 1.123366 |  | 20～40 |  |  | 95～100 |  | 80～100 |  |  | 0～10 | 0
筛分后总量 Σmi(g) | 4896 |  |  |  | 4896 | [7 empty] | 31.5～63 |  |  |  | 95～100 |  |  | 75～100 | 45～75 |  | 0～10 | 0
损耗m5(g) | 0 |  |  |  | 0 | [7 empty] | 40～80 |  |  |  |  | 95～100 |  |  | 70～100 |  | 30～60 | 0～10 | 0
损耗率(%) | 0 |  |  |  | 0 | [6 empty] | 127
结论 | /
备注 | /
试验： 记录： 复核：
2.36 | 4.75 | 9.5 | 16 | 19 | 26.5 | 31.5 | 37.5
5 | 10 | 30 |  | 85 |  | 100 | 100
1.1 | 6.5 | 17.1 | 35 | 63 | 88.7 | 99 | 100
0 | 0 | 10 |  | 55 |  | 95 | 100

## 针片状
水泥混凝土用粗集料针片状颗粒含量试验
试验单位 | 0 |  | 合 同 段 | 0
试样名称 | 碎石(5～25)mm |  | 试验规程 | 《公路工程集料试验规程》 JTG E42-2005
试样来源 | 0 |  | 试验日期 | 2012-09-17
拟使用部位 | 0
试样粒级 |  | 试样质量（g） | 针状颗粒质量（g） |  | 片状颗粒质量（g）
4.75～9.5 |  | 701 | 35 |  | 33 | 76
9.5～16 |  | 1231 | 50 |  | 45 | 193.5
16～19 |  | 1305 | 56 |  | 51 | 1347.5
19～26.5 |  | 1197 | 66 |  | 62 | 919.5
26.5～31.5 |  | 576 | 63 |  | 61 | 1415
31.5～37.5 |  | 0 | 0 |  | 0 | 947.5
试样总质量（g） |  | 5174
针片状颗粒总质量（g） |  | 522
试样针片状颗粒含量（%） |  | 10.08891
结论 |  | /
备注 |  | /
试验： 记录： 复核：

## 压碎值
水泥混凝土用粗集料压碎指标值试验记录
试验单位 |  | 0 |  | 合 同 段 |  | 0
试样名称 |  | 碎石(5～25)mm |  | 试验规程 |  | 《公路工程集料试验规程》 JTG E42-2005
试样来源 |  | 0 |  | 试验日期 |  | 2013-10-21
拟使用部位 |  | 0
试样编号 | 9.5～13.2mm筛取干试样质量(g) |  | 2.36mm筛筛余质量(g) |  | 压碎值(%) |  | 平均值(%)
1# | 2710 |  | 2211 |  | 18.4 |  | 18.5 | 18.41328
2# | 2710 |  | 2215 |  | 18.3 |  |  | 18.26568
3# | 2710 |  | 2201 |  | 18.8 |  |  | 18.78229
/ | / |  | / |  | / |  | /
/ | / |  | / |  | /
/ | / |  | / |  | /
/ | / |  | / |  | / |  | /
/ | / |  | / |  | /
/ | / |  | / |  | /
结论 | /
备注 | /
试验： 记录： 复核：

## 含泥量、泥块含量
粗集料含泥量、泥块含量试验记录（筛洗法）
试验单位 | 0 |  | 合 同 段 | 0
试样名称 | 碎石(5～25)mm |  | 试验规程 | 《公路工程集料试验规程》 JTG E42-2005
试样来源 | 0
拟使用部位 |  |  | 试验日期 | 2013-10-17～2012-10-18
含 泥 量 试 验 记 录
试样编号 | 水洗前烘干试样质量（g） |  | 水洗后留1.18 mm及0.075mm筛烘干颗粒质量（g） | 含泥量（%） | 平均值（%）
1# | 5086 |  | 5050 | 0.7 | 0.65 | 0.7078254
2# | 5066 |  | 5035 | 0.6 |  | 0.6119226
含 泥 块 试 验 记 录
试样编号 | 水洗前烘干试样质量m1（g） | 4.75mm筛筛余质量m2（g） | 水洗后留2.36mm筛烘干质量m3（g） | 含泥量（%） 100(m2—m3)/m2 | 平均值（%）
/ | / | / | / | / | /
/ | / | / | / | /
结论 | / |  | 备注 | /
试验： 记录： 复核：

## 堆积密度
粗 集 料 堆 积 密 度 试 验 记 录
试验单位 |  |  |  | 合 同 段
试样名称 |  | 碎石(5～25)mm |  | 试验规程 |  | 《公路工程集料试验规程》 JTG E42-2005
试样来源 |  |  |  | 试验日期 |  | 2012-09-18
拟使用部位 |  | 0
堆积密度（自然堆积状态）
试样编号 | 容积升体积(mL) | 容积升重量（g) | 石子+容积升重量（g) | 石子重（g) | 石子堆积密度（g/cm3) |  | 石子堆积密度平均值（g/cm3)
1# | 10012 | 1275 | 16643 | 15368 | 1.534958 |  | 1.535 | 1.53
2# | 10012 | 1275 | 16659 | 15384 | 1.536556 |  |  | 1.54
堆积密度（振实状态）
试样编号 | 容积升体积(mL) | 容积升重量（g) | 石子+容积升重量（g) | 石子重（g) | 石子堆积密度（g/cm3) |  | 石子堆积密度平均值（g/cm3)
1# | 10012 | 1275 | 17346 | 16071 | 1.605174 |  | 1.609169
2# | 10012 | 1275 | 17426 | 16151 | 1.613164
堆积密度（捣实状态）
试样编号 | 容积升体积(mL) | 容积升重量（g) | 石子+容积升重量（g) | 石子重（g) | 石子堆积密度（g/cm3) |  | 石子堆积密度平均值（g/cm3)
/ | / | / | / | / | / |  | /
/ | / | / | / | / | /
结论 | /
备注 | /
试验： 记录： 复核：

## 密度(网篮)
粗集料密度及吸水率试验记录（网篮法）
试验单位 | 0 |  | 合同号 |  | 0
试样来源 | 0 |  | 试验规程 |  | 《公路工程集料试验规程》 JTG E42-2005
试样名称 | 碎石(5～25)mm |  | 试验日期 |  | 2013-10-17～2013-10-18
试验水温 | 23oC
/
粗集料水中重 |  | mW （g） | 952.5 | 976.4
粗集料表干质量 |  | mf （g） | 1516.7 | 1554.3
粗集料烘干质量 |  | ma （g） | 1507.5 | 1546.8
表观相对密度 |  | γa= ma÷（ma- mW） | 2.716216 | 2.711781
表观相对密度平均值 |  | γa | 2.713999
表观密度（视密度） |  | ρa=γa×ρT (g/cm3) | 2.707214
毛体积相对密度 |  | γb= ma÷(mf - mW ) | 2.671925 | 2.676588
毛体积相对密度平均值 |  | γb | 2.674256
毛体积密度 |  | ρb=γb×ρT (g/cm3) | 2.665245 | 2.669896
表干相对密度 |  | γS= mf÷(mf - mW ) | 2.688231 | 2.689566
表干相对密度平均值 |  | γS | 2.688898
表干密度 |  | ρS=γs×ρT (g/cm3) | 2.682176
粗集料吸水率 |  | Wx=(mf-ma)/ma (%) | 0.6102819 | 0.484872
粗集料吸水率平均值 |  | Wx (%) | 0.547577
结论: /
试验： 记录： 复核：